## Sheet1
ID | Composition | total start mass (mg) | end mass (mg) | XRD phases
EP3076C | VFeCoNiCu | 700.5 | 699.6 | FCC
EP3076D | MnFeCoNiCu | 702.5 | 705.3 | FCC, edge
EP3077A | VFeCoNiCu | 702 | 703.5 | FCC
EP3077B | MnFeCoNiCu | 699.3 | 681.3 | FCC + extra peak
EP3077C | FeCoNiCu | 700 | 702.1 | FCC
EP3077D | Mn25Fe30Co5Ni25Cu15 | 697.2 | 602 | FCC + extra peak
EP3080A | VNbMoTaW | 703.7 | 696.9 | BCC
EP3086C | FeCrMnNiCo | 703.3 | 716.8 | 2 BCC
EP3086D | AlTiCrCu2 | 721 | 721.3 | BCC+few extra peaks
EP3087A | AlTiMnNiCu | 706.4 | 694.4 | BCC
EP3087B | Al2TiFeNi2Cu | 709.8 | 709 | 2 BCC
EP3088A | Al0.5CrFe1.5MnNi0.5 | 719.4 | 649.8 | 2 FCC+BCC
EP3088B | AlCoCrFeNi | 721.8 | 756.1 | BCC
EP3088C | CoCrFeNiCu | 712.8 | 712.1 | FCC
EP3088D | AlCoFeNiCr | 720.5 | 718.5 | FCC+BCC
EP3089A | CoCrFeNiTi | 712.7 | 703.3 | FCC+BCC
EP3089B | CoCrFeNiMo | 710.6 | 707.7 | BCC